## Tipos de acero
Tipo acero | FY (MPa) | FU (MPa)
A-572 Gr. 42 | 289.5816 | 413.688
A-572 Gr. 50 | 344.74 | 448.162
A-572 Gr. 55 | 379.214 | 482.636
A-572 Gr. 60 | 413.688 | 517.11
A-572 Gr. 65 | 448.162 | 551.584
A-36 | 248.2128 | 399.8984
A-500 Gr. A (Redondo) | 230 | 310
A-500 Gr. C (Redondo) | 315 | 425
A-500 Gr. A (Cuadrado y Rectangular) | 270 | 310
A-500 Gr. C (Cuadrado y Rectangular) | 345 | 425
A-501 | 248.2128 | 399.8984
A-53 Gr. B | 317.1608 | 413.688